## Specimen Info
Batch_ID | Expedition | IGSN | IGSN_parent | Key | Locality | mineral | Sample | Site | Specimen_area[cm2] | Specimen_azimuth | Specimen_description | Specimen_ID | Specimen_length[cm] | Specimen_mass[g] | Specimen_owner | Specimen_plunge | Specimen_volume | synthetic_material | Z_coordinate
| RMB Minerals |  |  | 80591 | RMB nanophases | maghemite | FerroTec APG 512A | RMB ferrofluids |  |  |  | ferrofluid_APG 512A-1 |  | 0.0471 | RockMagneticBestiary |  | 0.1 | FerroTec APG 512A
| RMB Minerals |  |  | 84433 | RMB nanophases | magnetite | magnetite_BangsLabs_11-nm | RMB nanoparticles |  |  |  | magnetite_BangsLabs_11-nm 01 |  | 0.0003624 | RockMagneticBestiary |  | 0.25 | magnetite_BangsLabs_11-nm

## measurement_history
Specimen | Date | Time | Instrument | Description
magnetite_BangsLabs_11-nm 01 | 2016-04-15 | 14:56 | IRM_MPMS-5S (Old Blue)

## MPMS_suscep
specimen | X [m3/kg] | X`[m3/kg] | T [K] | f [Hz] | Hac [A/m] | Instrument | Description
magnetite_BangsLabs_11-nm 01 | 0.001216976 | 4.057802e-05 | 19.99865 | 1.000576 | 238.7325 | IRM_MPMS-5S (Old Blue)
magnetite_BangsLabs_11-nm 01 | 0.001172089 | 3.75278e-05 | 19.99865 | 5.6232 | 238.7325 | IRM_MPMS-5S (Old Blue)
magnetite_BangsLabs_11-nm 01 | 0.001127134 | 3.411896e-05 | 19.99865 | 31.58693 | 238.7325 | IRM_MPMS-5S (Old Blue)
magnetite_BangsLabs_11-nm 01 | 0.001094056 | 3.093041e-05 | 19.99865 | 177.5568 | 238.7325 | IRM_MPMS-5S (Old Blue)
magnetite_BangsLabs_11-nm 01 | 0.001052524 | 2.494116e-05 | 19.99865 | 997.3405 | 238.7325 | IRM_MPMS-5S (Old Blue)
magnetite_BangsLabs_11-nm 01 | 0.00151519 | 7.355001e-05 | 29.99949 | 1.000576 | 238.7325 | IRM_MPMS-5S (Old Blue)
magnetite_BangsLabs_11-nm 01 | 0.001435302 | 6.766973e-05 | 29.99949 | 5.6232 | 238.7325 | IRM_MPMS-5S (Old Blue)
magnetite_BangsLabs_11-nm 01 | 0.001361216 | 6.073552e-05 | 29.99949 | 31.58693 | 238.7325 | IRM_MPMS-5S (Old Blue)
magnetite_BangsLabs_11-nm 01 | 0.001293775 | 5.651136e-05 | 29.99949 | 177.5568 | 238.7325 | IRM_MPMS-5S (Old Blue)
magnetite_BangsLabs_11-nm 01 | 0.001234347 | 4.533335e-05 | 29.99949 | 997.3405 | 238.7325 | IRM_MPMS-5S (Old Blue)
magnetite_BangsLabs_11-nm 01 | 0.001885403 | 0.0001118421 | 40.00056 | 1.000576 | 238.7325 | IRM_MPMS-5S (Old Blue)
magnetite_BangsLabs_11-nm 01 | 0.001762018 | 0.0001058598 | 40.00056 | 5.6232 | 238.7325 | IRM_MPMS-5S (Old Blue)
magnetite_BangsLabs_11-nm 01 | 0.001643881 | 9.627486e-05 | 40.00056 | 31.58693 | 238.7325 | IRM_MPMS-5S (Old Blue)
magnetite_BangsLabs_11-nm 01 | 0.001543231 | 8.896329e-05 | 40.00056 | 177.5568 | 238.7325 | IRM_MPMS-5S (Old Blue)
magnetite_BangsLabs_11-nm 01 | 0.001447396 | 7.543124e-05 | 40.00056 | 997.3405 | 238.7325 | IRM_MPMS-5S (Old Blue)
magnetite_BangsLabs_11-nm 01 | 0.00230317 | 0.0001515084 | 50.00066 | 1.000576 | 238.7325 | IRM_MPMS-5S (Old Blue)
magnetite_BangsLabs_11-nm 01 | 0.00213662 | 0.0001450523 | 50.00066 | 5.6232 | 238.7325 | IRM_MPMS-5S (Old Blue)
magnetite_BangsLabs_11-nm 01 | 0.001973935 | 0.0001360072 | 50.00066 | 31.58693 | 238.7325 | IRM_MPMS-5S (Old Blue)
magnetite_BangsLabs_11-nm 01 | 0.001830945 | 0.000129592 | 50.00066 | 177.5568 | 238.7325 | IRM_MPMS-5S (Old Blue)
magnetite_BangsLabs_11-nm 01 | 0.001694945 | 0.0001114331 | 50.00066 | 997.3405 | 238.7325 | IRM_MPMS-5S (Old Blue)
magnetite_BangsLabs_11-nm 01 | 0.002781037 | 0.0001999728 | 59.99823 | 1.000576 | 238.7325 | IRM_MPMS-5S (Old Blue)
magnetite_BangsLabs_11-nm 01 | 0.002561854 | 0.0001891091 | 59.99823 | 5.6232 | 238.7325 | IRM_MPMS-5S (Old Blue)
magnetite_BangsLabs_11-nm 01 | 0.00235089 | 0.0001784743 | 59.99823 | 31.58693 | 238.7325 | IRM_MPMS-5S (Old Blue)
magnetite_BangsLabs_11-nm 01 | 0.002165539 | 0.0001680013 | 59.99823 | 177.5568 | 238.7325 | IRM_MPMS-5S (Old Blue)
magnetite_BangsLabs_11-nm 01 | 0.001979213 | 0.0001519333 | 59.99823 | 997.3405 | 238.7325 | IRM_MPMS-5S (Old Blue)
magnetite_BangsLabs_11-nm 01 | 0.003316276 | 0.0002567503 | 69.99786 | 1.000576 | 238.7325 | IRM_MPMS-5S (Old Blue)
magnetite_BangsLabs_11-nm 01 | 0.003038239 | 0.000239203 | 69.99786 | 5.6232 | 238.7325 | IRM_MPMS-5S (Old Blue)
magnetite_BangsLabs_11-nm 01 | 0.002778302 | 0.0002264425 | 69.99786 | 31.58693 | 238.7325 | IRM_MPMS-5S (Old Blue)
magnetite_BangsLabs_11-nm 01 | 0.002541979 | 0.0002148108 | 69.99786 | 177.5568 | 238.7325 | IRM_MPMS-5S (Old Blue)
magnetite_BangsLabs_11-nm 01 | 0.00230672 | 0.000197173 | 69.99786 | 997.3405 | 238.7325 | IRM_MPMS-5S (Old Blue)
magnetite_BangsLabs_11-nm 01 | 0.003926576 | 0.0003215858 | 79.99786 | 1.000576 | 238.7325 | IRM_MPMS-5S (Old Blue)
magnetite_BangsLabs_11-nm 01 | 0.003575355 | 0.0002969806 | 79.99786 | 5.6232 | 238.7325 | IRM_MPMS-5S (Old Blue)
magnetite_BangsLabs_11-nm 01 | 0.003251132 | 0.0002786843 | 79.99786 | 31.58693 | 238.7325 | IRM_MPMS-5S (Old Blue)
magnetite_BangsLabs_11-nm 01 | 0.00295504 | 0.0002639657 | 79.99786 | 177.5568 | 238.7325 | IRM_MPMS-5S (Old Blue)
magnetite_BangsLabs_11-nm 01 | 0.002669565 | 0.0002460067 | 79.99786 | 997.3405 | 238.7325 | IRM_MPMS-5S (Old Blue)
magnetite_BangsLabs_11-nm 01 | 0.004591875 | 0.0003894322 | 89.99453 | 1.000576 | 238.7325 | IRM_MPMS-5S (Old Blue)
magnetite_BangsLabs_11-nm 01 | 0.004172796 | 0.0003608821 | 89.99453 | 5.6232 | 238.7325 | IRM_MPMS-5S (Old Blue)
magnetite_BangsLabs_11-nm 01 | 0.00377802 | 0.0003376951 | 89.99453 | 31.58693 | 238.7325 | IRM_MPMS-5S (Old Blue)
magnetite_BangsLabs_11-nm 01 | 0.003426136 | 0.0003204586 | 89.99453 | 177.5568 | 238.7325 | IRM_MPMS-5S (Old Blue)
magnetite_BangsLabs_11-nm 01 | 0.003073985 | 0.000299077 | 89.99453 | 997.3405 | 238.7325 | IRM_MPMS-5S (Old Blue)
magnetite_BangsLabs_11-nm 01 | 0.005303642 | 0.0004557418 | 100.001 | 1.000576 | 238.7325 | IRM_MPMS-5S (Old Blue)
magnetite_BangsLabs_11-nm 01 | 0.00481322 | 0.0004284449 | 100.001 | 5.6232 | 238.7325 | IRM_MPMS-5S (Old Blue)
magnetite_BangsLabs_11-nm 01 | 0.004351833 | 0.0004033428 | 100.001 | 31.58693 | 238.7325 | IRM_MPMS-5S (Old Blue)
magnetite_BangsLabs_11-nm 01 | 0.003923284 | 0.0003819058 | 100.001 | 177.5568 | 238.7325 | IRM_MPMS-5S (Old Blue)
magnetite_BangsLabs_11-nm 01 | 0.003506212 | 0.0003557656 | 100.001 | 997.3405 | 238.7325 | IRM_MPMS-5S (Old Blue)
magnetite_BangsLabs_11-nm 01 | 0.00603375 | 0.0005092481 | 109.991 | 1.000576 | 238.7325 | IRM_MPMS-5S (Old Blue)
magnetite_BangsLabs_11-nm 01 | 0.005487809 | 0.000489914 | 109.991 | 5.6232 | 238.7325 | IRM_MPMS-5S (Old Blue)
magnetite_BangsLabs_11-nm 01 | 0.004958107 | 0.000467651 | 109.991 | 31.58693 | 238.7325 | IRM_MPMS-5S (Old Blue)
magnetite_BangsLabs_11-nm 01 | 0.004461306 | 0.0004483207 | 109.991 | 177.5568 | 238.7325 | IRM_MPMS-5S (Old Blue)
magnetite_BangsLabs_11-nm 01 | 0.003971614 | 0.0004178971 | 109.991 | 997.3405 | 238.7325 | IRM_MPMS-5S (Old Blue)
magnetite_BangsLabs_11-nm 01 | 0.006705111 | 0.0005367206 | 119.9946 | 1.000576 | 238.7325 | IRM_MPMS-5S (Old Blue)
magnetite_BangsLabs_11-nm 01 | 0.006127179 | 0.0005323932 | 119.9946 | 5.6232 | 238.7325 | IRM_MPMS-5S (Old Blue)
magnetite_BangsLabs_11-nm 01 | 0.00554749 | 0.0005206632 | 119.9946 | 31.58693 | 238.7325 | IRM_MPMS-5S (Old Blue)
magnetite_BangsLabs_11-nm 01 | 0.00499105 | 0.0005023736 | 119.9946 | 177.5568 | 238.7325 | IRM_MPMS-5S (Old Blue)
magnetite_BangsLabs_11-nm 01 | 0.004449403 | 0.0004667991 | 119.9946 | 997.3405 | 238.7325 | IRM_MPMS-5S (Old Blue)
magnetite_BangsLabs_11-nm 01 | 0.007304241 | 0.0005375831 | 130.0054 | 1.000576 | 238.7325 | IRM_MPMS-5S (Old Blue)
magnetite_BangsLabs_11-nm 01 | 0.006723891 | 0.0005506713 | 130.0054 | 5.6232 | 238.7325 | IRM_MPMS-5S (Old Blue)
magnetite_BangsLabs_11-nm 01 | 0.006119798 | 0.0005539297 | 130.0054 | 31.58693 | 238.7325 | IRM_MPMS-5S (Old Blue)
magnetite_BangsLabs_11-nm 01 | 0.005521604 | 0.0005453164 | 130.0054 | 177.5568 | 238.7325 | IRM_MPMS-5S (Old Blue)
magnetite_BangsLabs_11-nm 01 | 0.004925624 | 0.0005183695 | 130.0054 | 997.3405 | 238.7325 | IRM_MPMS-5S (Old Blue)
magnetite_BangsLabs_11-nm 01 | 0.007806089 | 0.0005193049 | 139.9873 | 1.000576 | 238.7325 | IRM_MPMS-5S (Old Blue)
magnetite_BangsLabs_11-nm 01 | 0.007243145 | 0.0005453868 | 139.9873 | 5.6232 | 238.7325 | IRM_MPMS-5S (Old Blue)
magnetite_BangsLabs_11-nm 01 | 0.0066391 | 0.0005649968 | 139.9873 | 31.58693 | 238.7325 | IRM_MPMS-5S (Old Blue)
magnetite_BangsLabs_11-nm 01 | 0.006018472 | 0.0005738065 | 139.9873 | 177.5568 | 238.7325 | IRM_MPMS-5S (Old Blue)
magnetite_BangsLabs_11-nm 01 | 0.005385479 | 0.0005549998 | 139.9873 | 997.3405 | 238.7325 | IRM_MPMS-5S (Old Blue)
magnetite_BangsLabs_11-nm 01 | 0.008196211 | 0.0004940266 | 149.9985 | 1.000576 | 238.7325 | IRM_MPMS-5S (Old Blue)
magnetite_BangsLabs_11-nm 01 | 0.007660582 | 0.0005247605 | 149.9985 | 5.6232 | 238.7325 | IRM_MPMS-5S (Old Blue)
magnetite_BangsLabs_11-nm 01 | 0.007076547 | 0.0005557959 | 149.9985 | 31.58693 | 238.7325 | IRM_MPMS-5S (Old Blue)
magnetite_BangsLabs_11-nm 01 | 0.006462934 | 0.000580721 | 149.9985 | 177.5568 | 238.7325 | IRM_MPMS-5S (Old Blue)
magnetite_BangsLabs_11-nm 01 | 0.005807502 | 0.0005770592 | 149.9985 | 997.3405 | 238.7325 | IRM_MPMS-5S (Old Blue)
magnetite_BangsLabs_11-nm 01 | 0.008485621 | 0.0004725534 | 159.9992 | 1.000576 | 238.7325 | IRM_MPMS-5S (Old Blue)
magnetite_BangsLabs_11-nm 01 | 0.00797344 | 0.0005000291 | 159.9992 | 5.6232 | 238.7325 | IRM_MPMS-5S (Old Blue)
magnetite_BangsLabs_11-nm 01 | 0.007411206 | 0.0005343835 | 159.9992 | 31.58693 | 238.7325 | IRM_MPMS-5S (Old Blue)
magnetite_BangsLabs_11-nm 01 | 0.006813542 | 0.0005712233 | 159.9992 | 177.5568 | 238.7325 | IRM_MPMS-5S (Old Blue)
magnetite_BangsLabs_11-nm 01 | 0.006168779 | 0.0005769706 | 159.9992 | 997.3405 | 238.7325 | IRM_MPMS-5S (Old Blue)
magnetite_BangsLabs_11-nm 01 | 0.008708884 | 0.0004590227 | 169.9992 | 1.000576 | 238.7325 | IRM_MPMS-5S (Old Blue)
magnetite_BangsLabs_11-nm 01 | 0.008213377 | 0.0004801382 | 169.9992 | 5.6232 | 238.7325 | IRM_MPMS-5S (Old Blue)
magnetite_BangsLabs_11-nm 01 | 0.007677737 | 0.0005107244 | 169.9992 | 31.58693 | 238.7325 | IRM_MPMS-5S (Old Blue)
magnetite_BangsLabs_11-nm 01 | 0.007100109 | 0.0005550616 | 169.9992 | 177.5568 | 238.7325 | IRM_MPMS-5S (Old Blue)
magnetite_BangsLabs_11-nm 01 | 0.006479703 | 0.0005672776 | 169.9992 | 997.3405 | 238.7325 | IRM_MPMS-5S (Old Blue)
magnetite_BangsLabs_11-nm 01 | 0.008887506 | 0.0004518318 | 179.997 | 1.000576 | 238.7325 | IRM_MPMS-5S (Old Blue)
magnetite_BangsLabs_11-nm 01 | 0.008404222 | 0.0004675063 | 179.997 | 5.6232 | 238.7325 | IRM_MPMS-5S (Old Blue)
magnetite_BangsLabs_11-nm 01 | 0.007878864 | 0.0004912973 | 179.997 | 31.58693 | 238.7325 | IRM_MPMS-5S (Old Blue)
magnetite_BangsLabs_11-nm 01 | 0.00733292 | 0.0005305375 | 179.997 | 177.5568 | 238.7325 | IRM_MPMS-5S (Old Blue)
magnetite_BangsLabs_11-nm 01 | 0.006730632 | 0.000548511 | 179.997 | 997.3405 | 238.7325 | IRM_MPMS-5S (Old Blue)
magnetite_BangsLabs_11-nm 01 | 0.009021571 | 0.0004459429 | 190.0008 | 1.000576 | 238.7325 | IRM_MPMS-5S (Old Blue)
magnetite_BangsLabs_11-nm 01 | 0.008545891 | 0.0004587957 | 190.0008 | 5.6232 | 238.7325 | IRM_MPMS-5S (Old Blue)
magnetite_BangsLabs_11-nm 01 | 0.008032999 | 0.0004759205 | 190.0008 | 31.58693 | 238.7325 | IRM_MPMS-5S (Old Blue)
magnetite_BangsLabs_11-nm 01 | 0.007511559 | 0.0005146589 | 190.0008 | 177.5568 | 238.7325 | IRM_MPMS-5S (Old Blue)
magnetite_BangsLabs_11-nm 01 | 0.006927543 | 0.000528382 | 190.0008 | 997.3405 | 238.7325 | IRM_MPMS-5S (Old Blue)
magnetite_BangsLabs_11-nm 01 | 0.009106812 | 0.000435819 | 200.0015 | 1.000576 | 238.7325 | IRM_MPMS-5S (Old Blue)
magnetite_BangsLabs_11-nm 01 | 0.008640092 | 0.0004496628 | 200.0015 | 5.6232 | 238.7325 | IRM_MPMS-5S (Old Blue)
magnetite_BangsLabs_11-nm 01 | 0.008141859 | 0.0004637546 | 200.0015 | 31.58693 | 238.7325 | IRM_MPMS-5S (Old Blue)
magnetite_BangsLabs_11-nm 01 | 0.00764136 | 0.0004993977 | 200.0015 | 177.5568 | 238.7325 | IRM_MPMS-5S (Old Blue)
magnetite_BangsLabs_11-nm 01 | 0.00707694 | 0.0005072767 | 200.0015 | 997.3405 | 238.7325 | IRM_MPMS-5S (Old Blue)
magnetite_BangsLabs_11-nm 01 | 0.009146028 | 0.0004159003 | 210.0022 | 1.000576 | 238.7325 | IRM_MPMS-5S (Old Blue)
magnetite_BangsLabs_11-nm 01 | 0.008704279 | 0.0004364358 | 210.0022 | 5.6232 | 238.7325 | IRM_MPMS-5S (Old Blue)
magnetite_BangsLabs_11-nm 01 | 0.0082151 | 0.0004524781 | 210.0022 | 31.58693 | 238.7325 | IRM_MPMS-5S (Old Blue)
magnetite_BangsLabs_11-nm 01 | 0.007735114 | 0.0004837448 | 210.0022 | 177.5568 | 238.7325 | IRM_MPMS-5S (Old Blue)
magnetite_BangsLabs_11-nm 01 | 0.007192974 | 0.0004902822 | 210.0022 | 997.3405 | 238.7325 | IRM_MPMS-5S (Old Blue)
magnetite_BangsLabs_11-nm 01 | 0.009130492 | 0.0003815748 | 219.9999 | 1.000576 | 238.7325 | IRM_MPMS-5S (Old Blue)
magnetite_BangsLabs_11-nm 01 | 0.008725157 | 0.0004140877 | 219.9999 | 5.6232 | 238.7325 | IRM_MPMS-5S (Old Blue)
magnetite_BangsLabs_11-nm 01 | 0.008259574 | 0.0004378915 | 219.9999 | 31.58693 | 238.7325 | IRM_MPMS-5S (Old Blue)
magnetite_BangsLabs_11-nm 01 | 0.007794219 | 0.0004741851 | 219.9999 | 177.5568 | 238.7325 | IRM_MPMS-5S (Old Blue)
magnetite_BangsLabs_11-nm 01 | 0.007267587 | 0.0004745501 | 219.9999 | 997.3405 | 238.7325 | IRM_MPMS-5S (Old Blue)
magnetite_BangsLabs_11-nm 01 | 0.009037033 | 0.0003321018 | 230.0034 | 1.000576 | 238.7325 | IRM_MPMS-5S (Old Blue)
magnetite_BangsLabs_11-nm 01 | 0.00867986 | 0.0003785303 | 230.0034 | 5.6232 | 238.7325 | IRM_MPMS-5S (Old Blue)
magnetite_BangsLabs_11-nm 01 | 0.008248584 | 0.0004151151 | 230.0034 | 31.58693 | 238.7325 | IRM_MPMS-5S (Old Blue)
magnetite_BangsLabs_11-nm 01 | 0.007809707 | 0.0004531369 | 230.0034 | 177.5568 | 238.7325 | IRM_MPMS-5S (Old Blue)
magnetite_BangsLabs_11-nm 01 | 0.007307919 | 0.0004588479 | 230.0034 | 997.3405 | 238.7325 | IRM_MPMS-5S (Old Blue)
magnetite_BangsLabs_11-nm 01 | 0.008880595 | 0.0002728112 | 239.9963 | 1.000576 | 238.7325 | IRM_MPMS-5S (Old Blue)
magnetite_BangsLabs_11-nm 01 | 0.008583003 | 0.0003311654 | 239.9963 | 5.6232 | 238.7325 | IRM_MPMS-5S (Old Blue)
magnetite_BangsLabs_11-nm 01 | 0.008201405 | 0.000382235 | 239.9963 | 31.58693 | 238.7325 | IRM_MPMS-5S (Old Blue)
magnetite_BangsLabs_11-nm 01 | 0.007795761 | 0.0004305151 | 239.9963 | 177.5568 | 238.7325 | IRM_MPMS-5S (Old Blue)
magnetite_BangsLabs_11-nm 01 | 0.007311838 | 0.000437522 | 239.9963 | 997.3405 | 238.7325 | IRM_MPMS-5S (Old Blue)
magnetite_BangsLabs_11-nm 01 | 0.008649577 | 0.000211257 | 250.0025 | 1.000576 | 238.7325 | IRM_MPMS-5S (Old Blue)
magnetite_BangsLabs_11-nm 01 | 0.008416511 | 0.0002749609 | 250.0025 | 5.6232 | 238.7325 | IRM_MPMS-5S (Old Blue)
magnetite_BangsLabs_11-nm 01 | 0.008087098 | 0.0003375384 | 250.0025 | 31.58693 | 238.7325 | IRM_MPMS-5S (Old Blue)
magnetite_BangsLabs_11-nm 01 | 0.007720416 | 0.0003878014 | 250.0025 | 177.5568 | 238.7325 | IRM_MPMS-5S (Old Blue)
magnetite_BangsLabs_11-nm 01 | 0.007278135 | 0.0004090753 | 250.0025 | 997.3405 | 238.7325 | IRM_MPMS-5S (Old Blue)
magnetite_BangsLabs_11-nm 01 | 0.008360199 | 0.0001558125 | 260.002 | 1.000576 | 238.7325 | IRM_MPMS-5S (Old Blue)
magnetite_BangsLabs_11-nm 01 | 0.00818423 | 0.0002167178 | 260.002 | 5.6232 | 238.7325 | IRM_MPMS-5S (Old Blue)
magnetite_BangsLabs_11-nm 01 | 0.007918369 | 0.0002851226 | 260.002 | 31.58693 | 238.7325 | IRM_MPMS-5S (Old Blue)
magnetite_BangsLabs_11-nm 01 | 0.007604198 | 0.0003441268 | 260.002 | 177.5568 | 238.7325 | IRM_MPMS-5S (Old Blue)
magnetite_BangsLabs_11-nm 01 | 0.007207577 | 0.0003741077 | 260.002 | 997.3405 | 238.7325 | IRM_MPMS-5S (Old Blue)
magnetite_BangsLabs_11-nm 01 | 0.008031944 | 0.0001108383 | 270.0083 | 1.000576 | 238.7325 | IRM_MPMS-5S (Old Blue)
magnetite_BangsLabs_11-nm 01 | 0.0079047 | 0.0001632458 | 270.0083 | 5.6232 | 238.7325 | IRM_MPMS-5S (Old Blue)
magnetite_BangsLabs_11-nm 01 | 0.007696545 | 0.0002295351 | 270.0083 | 31.58693 | 238.7325 | IRM_MPMS-5S (Old Blue)
magnetite_BangsLabs_11-nm 01 | 0.007445406 | 0.0002920191 | 270.0083 | 177.5568 | 238.7325 | IRM_MPMS-5S (Old Blue)
magnetite_BangsLabs_11-nm 01 | 0.00710211 | 0.0003306398 | 270.0083 | 997.3405 | 238.7325 | IRM_MPMS-5S (Old Blue)
magnetite_BangsLabs_11-nm 01 | 0.007690571 | 7.762279e-05 | 280.0045 | 1.000576 | 238.7325 | IRM_MPMS-5S (Old Blue)
magnetite_BangsLabs_11-nm 01 | 0.007598932 | 0.0001196551 | 280.0045 | 5.6232 | 238.7325 | IRM_MPMS-5S (Old Blue)
magnetite_BangsLabs_11-nm 01 | 0.00743292 | 0.0001786743 | 280.0045 | 31.58693 | 238.7325 | IRM_MPMS-5S (Old Blue)
magnetite_BangsLabs_11-nm 01 | 0.007234079 | 0.0002367333 | 280.0045 | 177.5568 | 238.7325 | IRM_MPMS-5S (Old Blue)
magnetite_BangsLabs_11-nm 01 | 0.006941266 | 0.0002832222 | 280.0045 | 997.3405 | 238.7325 | IRM_MPMS-5S (Old Blue)
magnetite_BangsLabs_11-nm 01 | 0.007331543 | 5.40959e-05 | 290.0059 | 1.000576 | 238.7325 | IRM_MPMS-5S (Old Blue)
magnetite_BangsLabs_11-nm 01 | 0.007269078 | 8.598074e-05 | 290.0059 | 5.6232 | 238.7325 | IRM_MPMS-5S (Old Blue)
magnetite_BangsLabs_11-nm 01 | 0.007146702 | 0.0001356555 | 290.0059 | 31.58693 | 238.7325 | IRM_MPMS-5S (Old Blue)
magnetite_BangsLabs_11-nm 01 | 0.006997147 | 0.00018743 | 290.0059 | 177.5568 | 238.7325 | IRM_MPMS-5S (Old Blue)
magnetite_BangsLabs_11-nm 01 | 0.006761194 | 0.0002325434 | 290.0059 | 997.3405 | 238.7325 | IRM_MPMS-5S (Old Blue)
magnetite_BangsLabs_11-nm 01 | 0.006979496 | 3.821976e-05 | 300.0098 | 1.000576 | 238.7325 | IRM_MPMS-5S (Old Blue)
magnetite_BangsLabs_11-nm 01 | 0.006934321 | 6.169529e-05 | 300.0098 | 5.6232 | 238.7325 | IRM_MPMS-5S (Old Blue)
magnetite_BangsLabs_11-nm 01 | 0.006839885 | 0.0001012171 | 300.0098 | 31.58693 | 238.7325 | IRM_MPMS-5S (Old Blue)
magnetite_BangsLabs_11-nm 01 | 0.006734662 | 0.0001450524 | 300.0098 | 177.5568 | 238.7325 | IRM_MPMS-5S (Old Blue)
magnetite_BangsLabs_11-nm 01 | 0.006550432 | 0.0001845872 | 300.0098 | 997.3405 | 238.7325 | IRM_MPMS-5S (Old Blue)

## MPMSdc measurements
magnetite_BangsLabs_11-nm 01 | magnetite_BangsLabs_11-nm 01 | magnetite_BangsLabs_11-nm 01 | magnetite_BangsLabs_11-nm 01 | magnetite_BangsLabs_11-nm 01 | magnetite_BangsLabs_11-nm 01 | magnetite_BangsLabs_11-nm 01 | magnetite_BangsLabs_11-nm 01 | magnetite_BangsLabs_11-nm 01 | magnetite_BangsLabs_11-nm 01 | magnetite_BangsLabs_11-nm 01 | magnetite_BangsLabs_11-nm 01 | magnetite_BangsLabs_11-nm 01 | magnetite_BangsLabs_11-nm 01 | magnetite_BangsLabs_11-nm 01 | magnetite_BangsLabs_11-nm 01 | magnetite_BangsLabs_11-nm 01 | magnetite_BangsLabs_11-nm 01 | magnetite_BangsLabs_11-nm 01 | magnetite_BangsLabs_11-nm 01 | magnetite_BangsLabs_11-nm 01 | magnetite_BangsLabs_11-nm 01 | magnetite_BangsLabs_11-nm 01 | magnetite_BangsLabs_11-nm 01 | magnetite_BangsLabs_11-nm 01
Js v. T | Js v. T | Js v. T | Js v. T | Js v. T | FC, remanence | FC, remanence | FC, remanence | FC, remanence | FC, remanence | ZFC, remanence | ZFC, remanence | ZFC, remanence | ZFC, remanence | ZFC, remanence | RT remanence on cooling | RT remanence on cooling | RT remanence on cooling | RT remanence on cooling | RT remanence on cooling | RT remanence warming | RT remanence warming | RT remanence warming | RT remanence warming | RT remanence warming
T [K] | Bapp [T] | M [Am2/kg] | reg fit | timestamp | T [K] | Bapp [T] | M [Am2/kg] | reg fit | timestamp | T [K] | Bapp [T] | M [Am2/kg] | reg fit | timestamp | T [K] | Bapp [T] | M [Am2/kg] | reg fit | timestamp | T [K] | Bapp [T] | M [Am2/kg] | reg fit | timestamp
299.9955 | 2.5 | 85.41573 | 0.9240328 | 2016-04-13 15:59 | 19.9945 | 0 | 29.99685 | 0.926839 | 2016-04-13 17:13 | 20.00145 | 0 | 29.5048 | 0.9269943 | 2016-04-13 19:34 | 300.0062 | 0 | 0.07122064 | 0.913071 | 2016-04-13 20:43 | 19.99401 | 0 | 0.1728782 | 0.9262111 | 2016-04-13 21:56
294.4263 | 2.5 | 85.99713 | 0.9235353 | 2016-04-13 16:02 | 25.48252 | 0 | 27.77442 | 0.9267732 | 2016-04-13 17:15 | 25.54749 | 0 | 27.407 | 0.9264682 | 2016-04-13 19:35 | 294.4742 | 0 | 0.07268907 | 0.915546 | 2016-04-13 20:47 | 25.53492 | 0 | 0.172307 | 0.9267671 | 2016-04-13 21:57
289.3426 | 2.5 | 86.53281 | 0.9228365 | 2016-04-13 16:03 | 30.51477 | 0 | 24.42527 | 0.9269137 | 2016-04-13 17:16 | 30.57402 | 0 | 24.16582 | 0.926616 | 2016-04-13 19:36 | 289.2201 | 0 | 0.0749104 | 0.915239 | 2016-04-13 20:48 | 30.52708 | 0 | 0.1716565 | 0.9277668 | 2016-04-13 21:58
284.1826 | 2.5 | 87.06683 | 0.922358 | 2016-04-13 16:04 | 35.58348 | 0 | 21.46836 | 0.9270119 | 2016-04-13 17:17 | 35.61909 | 0 | 21.21332 | 0.9268894 | 2016-04-13 19:37 | 284.2549 | 0 | 0.07700378 | 0.9150007 | 2016-04-13 20:49 | 35.52007 | 0 | 0.1710902 | 0.9271315 | 2016-04-13 21:59
279.1918 | 2.5 | 87.53436 | 0.9225922 | 2016-04-13 16:05 | 41.62453 | 0 | 18.36716 | 0.9273298 | 2016-04-13 17:18 | 41.57732 | 0 | 18.17618 | 0.9271644 | 2016-04-13 19:38 | 279.2314 | 0 | 0.07920295 | 0.9144953 | 2016-04-13 20:50 | 40.56491 | 0 | 0.1708408 | 0.925929 | 2016-04-13 22:00
274.1996 | 2.5 | 87.99371 | 0.9231038 | 2016-04-13 16:06 | 45.57668 | 0 | 16.57344 | 0.9272052 | 2016-04-13 17:19 | 45.48837 | 0 | 16.4266 | 0.927036 | 2016-04-13 19:39 | 274.3079 | 0 | 0.08158226 | 0.9160677 | 2016-04-13 20:50 | 45.60265 | 0 | 0.1702246 | 0.9270422 | 2016-04-13 22:01
269.2626 | 2.5 | 88.47343 | 0.9232969 | 2016-04-13 16:06 | 50.56567 | 0 | 14.5303 | 0.9272842 | 2016-04-13 17:20 | 50.63147 | 0 | 14.37381 | 0.9270633 | 2016-04-13 19:40 | 269.3217 | 0 | 0.08391752 | 0.9167982 | 2016-04-13 20:51 | 50.62547 | 0 | 0.1696041 | 0.9262728 | 2016-04-13 22:02
264.3573 | 2.5 | 88.91885 | 0.9231682 | 2016-04-13 16:07 | 55.51022 | 0 | 12.73655 | 0.9272915 | 2016-04-13 17:21 | 55.54331 | 0 | 12.60373 | 0.9270226 | 2016-04-13 19:41 | 264.3196 | 0 | 0.08643449 | 0.9178795 | 2016-04-13 20:52 | 55.57538 | 0 | 0.1689788 | 0.9256754 | 2016-04-13 22:03
259.2572 | 2.5 | 89.3585 | 0.9227002 | 2016-04-13 16:08 | 60.51289 | 0 | 11.12324 | 0.9270186 | 2016-04-13 17:22 | 60.54237 | 0 | 11.03238 | 0.9266663 | 2016-04-13 19:42 | 259.2907 | 0 | 0.08885044 | 0.9166241 | 2016-04-13 20:53 | 60.53616 | 0 | 0.1681827 | 0.9267042 | 2016-04-13 22:04
254.4026 | 2.5 | 89.78725 | 0.9222829 | 2016-04-13 16:09 | 65.5658 | 0 | 9.717729 | 0.9266297 | 2016-04-13 17:23 | 65.63989 | 0 | 9.636529 | 0.9262967 | 2016-04-13 19:43 | 254.3828 | 0 | 0.09140273 | 0.9165872 | 2016-04-13 20:54 | 65.64221 | 0 | 0.1678017 | 0.9260179 | 2016-04-13 22:05
249.4333 | 2.5 | 90.20856 | 0.9223859 | 2016-04-13 16:10 | 70.51099 | 0 | 8.483891 | 0.9262211 | 2016-04-13 17:24 | 70.46803 | 0 | 8.446874 | 0.9259661 | 2016-04-13 19:44 | 249.4215 | 0 | 0.0941806 | 0.9161512 | 2016-04-13 20:55 | 70.5164 | 0 | 0.1669028 | 0.9242783 | 2016-04-13 22:06
244.3 | 2.5 | 90.5923 | 0.9229588 | 2016-04-13 16:11 | 76.59035 | 0 | 7.194001 | 0.9263173 | 2016-04-13 17:25 | 76.53603 | 0 | 7.15532 | 0.9260452 | 2016-04-13 19:45 | 244.3861 | 0 | 0.0968056 | 0.9155353 | 2016-04-13 20:56 | 75.51627 | 0 | 0.1659506 | 0.9245116 | 2016-04-13 22:07
239.3382 | 2.5 | 90.99098 | 0.9233277 | 2016-04-13 16:13 | 80.5816 | 0 | 6.448138 | 0.9263918 | 2016-04-13 17:26 | 80.58231 | 0 | 6.394705 | 0.9260709 | 2016-04-13 19:46 | 239.5585 | 0 | 0.09970395 | 0.9169576 | 2016-04-13 20:57 | 80.65671 | 0 | 0.1663772 | 0.9228622 | 2016-04-13 22:08
234.4635 | 2.5 | 91.18311 | 0.9246665 | 2016-04-13 16:14 | 85.54764 | 0 | 5.618976 | 0.9267187 | 2016-04-13 17:27 | 85.54808 | 0 | 5.580066 | 0.9263743 | 2016-04-13 19:47 | 234.4014 | 0 | 0.1027216 | 0.9177548 | 2016-04-13 20:59 | 85.59084 | 0 | 0.1645798 | 0.9233126 | 2016-04-13 22:09
229.4178 | 2.5 | 91.77023 | 0.9230291 | 2016-04-13 16:15 | 90.48974 | 0 | 4.90774 | 0.9271241 | 2016-04-13 17:28 | 90.5271 | 0 | 4.865094 | 0.9268097 | 2016-04-13 19:48 | 229.4812 | 0 | 0.1056059 | 0.9168443 | 2016-04-13 21:00 | 90.56923 | 0 | 0.1634498 | 0.923883 | 2016-04-13 22:10
224.3783 | 2.5 | 92.14959 | 0.9224186 | 2016-04-13 16:16 | 95.55154 | 0 | 4.266087 | 0.9273677 | 2016-04-13 17:29 | 95.53609 | 0 | 4.239037 | 0.92705 | 2016-04-13 19:49 | 224.3782 | 0 | 0.1087989 | 0.9166004 | 2016-04-13 21:01 | 95.54489 | 0 | 0.1626557 | 0.9242746 | 2016-04-13 22:11
219.3772 | 2.5 | 92.55111 | 0.9222794 | 2016-04-13 16:17 | 100.5069 | 0 | 3.723071 | 0.9274554 | 2016-04-13 17:30 | 100.5023 | 0 | 3.698206 | 0.9270692 | 2016-04-13 19:50 | 219.3772 | 0 | 0.1118116 | 0.9173186 | 2016-04-13 21:02 | 100.5489 | 0 | 0.1614799 | 0.9246491 | 2016-04-13 22:12
214.4041 | 2.5 | 92.89512 | 0.9226715 | 2016-04-13 16:18 | 106.4803 | 0 | 3.152558 | 0.9271418 | 2016-04-13 17:31 | 106.6698 | 0 | 3.12287 | 0.9267724 | 2016-04-13 19:51 | 214.4019 | 0 | 0.1148911 | 0.9179762 | 2016-04-13 21:03 | 105.5669 | 0 | 0.1600811 | 0.9241807 | 2016-04-13 22:13
209.4928 | 2.5 | 93.23838 | 0.923231 | 2016-04-13 16:19 | 110.6675 | 0 | 2.81396 | 0.9266939 | 2016-04-13 17:32 | 110.6199 | 0 | 2.796046 | 0.926292 | 2016-04-13 19:52 | 209.3844 | 0 | 0.1179171 | 0.9183722 | 2016-04-13 21:04 | 110.5424 | 0 | 0.1588179 | 0.9226307 | 2016-04-13 22:14
204.4715 | 2.5 | 93.61104 | 0.923448 | 2016-04-13 16:21 | 115.5111 | 0 | 2.461765 | 0.9262145 | 2016-04-13 17:33 | 115.5088 | 0 | 2.44791 | 0.9257358 | 2016-04-13 19:53 | 204.4915 | 0 | 0.1211016 | 0.9187484 | 2016-04-13 21:06 | 115.6174 | 0 | 0.1575306 | 0.9229435 | 2016-04-13 22:15
199.4563 | 2.5 | 93.95276 | 0.9233275 | 2016-04-13 16:22 | 120.467 | 0 | 2.152818 | 0.9263102 | 2016-04-13 17:34 | 120.5647 | 0 | 2.135833 | 0.9257038 | 2016-04-13 19:54 | 199.3079 | 0 | 0.1241571 | 0.9190693 | 2016-04-13 21:07 | 120.532 | 0 | 0.1560887 | 0.922806 | 2016-04-13 22:16
194.4277 | 2.5 | 94.27373 | 0.9229619 | 2016-04-13 16:23 | 126.6501 | 0 | 1.818795 | 0.926426 | 2016-04-13 17:35 | 125.6264 | 0 | 1.857456 | 0.9260285 | 2016-04-13 19:55 | 194.4442 | 0 | 0.1269191 | 0.9182891 | 2016-04-13 21:08 | 125.5907 | 0 | 0.1542339 | 0.9211106 | 2016-04-13 22:17
189.4012 | 2.5 | 94.62547 | 0.9226323 | 2016-04-13 16:24 | 130.4893 | 0 | 1.638168 | 0.9267734 | 2016-04-13 17:36 | 131.6184 | 0 | 1.579789 | 0.9265571 | 2016-04-13 19:56 | 189.4693 | 0 | 0.1297905 | 0.9184704 | 2016-04-13 21:09 | 130.4292 | 0 | 0.1532738 | 0.921889 | 2016-04-13 22:18
184.4673 | 2.5 | 94.94512 | 0.9228621 | 2016-04-13 16:25 | 135.4473 | 0 | 1.434258 | 0.9266702 | 2016-04-13 17:37 | 135.4082 | 0 | 1.42489 | 0.9265658 | 2016-04-13 19:57 | 184.295 | 0 | 0.1325701 | 0.9187072 | 2016-04-13 21:10 | 135.4369 | 0 | 0.1509754 | 0.9225964 | 2016-04-13 22:19
179.5156 | 2.5 | 95.22056 | 0.9233735 | 2016-04-13 16:26 | 140.5885 | 0 | 1.248236 | 0.9268578 | 2016-04-13 17:38 | 140.65 | 0 | 1.238918 | 0.9263307 | 2016-04-13 19:58 | 179.4091 | 0 | 0.1349674 | 0.9195115 | 2016-04-13 21:11 | 140.6611 | 0 | 0.149195 | 0.9208695 | 2016-04-13 22:20
174.3372 | 2.5 | 95.52442 | 0.9238675 | 2016-04-13 16:27 | 145.4821 | 0 | 1.093917 | 0.926167 | 2016-04-13 17:39 | 145.572 | 0 | 1.086278 | 0.9259178 | 2016-04-13 19:59 | 174.4317 | 0 | 0.1372751 | 0.9185419 | 2016-04-13 21:12 | 145.5124 | 0 | 0.1475678 | 0.9208563 | 2016-04-13 22:21
169.4114 | 2.5 | 95.8197 | 0.923894 | 2016-04-13 16:28 | 150.5965 | 0 | 0.9528284 | 0.9252945 | 2016-04-13 17:40 | 150.4799 | 0 | 0.9516899 | 0.9251531 | 2016-04-13 20:00 | 169.3616 | 0 | 0.1398384 | 0.9199247 | 2016-04-13 21:13 | 150.5479 | 0 | 0.1456012 | 0.92105 | 2016-04-13 22:22
164.4088 | 2.5 | 96.09084 | 0.9236708 | 2016-04-13 16:29 | 155.5683 | 0 | 0.8331173 | 0.9253548 | 2016-04-13 17:41 | 156.6468 | 0 | 0.8089062 | 0.9245536 | 2016-04-13 20:01 | 164.3911 | 0 | 0.1420383 | 0.9189986 | 2016-04-13 21:14 | 155.7182 | 0 | 0.1436485 | 0.9202219 | 2016-04-13 22:23
159.4288 | 2.5 | 96.35638 | 0.9232664 | 2016-04-13 16:30 | 160.5586 | 0 | 0.7306082 | 0.9253339 | 2016-04-13 17:42 | 160.5547 | 0 | 0.7301225 | 0.9248577 | 2016-04-13 20:02 | 159.4052 | 0 | 0.1441471 | 0.9183646 | 2016-04-13 21:15 | 160.5237 | 0 | 0.1403999 | 0.9131916 | 2016-04-13 22:24
154.4114 | 2.5 | 96.62801 | 0.9228982 | 2016-04-13 16:31 | 166.6019 | 0 | 0.6227671 | 0.9259415 | 2016-04-13 17:43 | 165.4678 | 0 | 0.6387122 | 0.9248782 | 2016-04-13 20:03 | 154.3745 | 0 | 0.146336 | 0.9191297 | 2016-04-13 21:16 | 165.5541 | 0 | 0.1395733 | 0.9209578 | 2016-04-13 22:25
149.3489 | 2.5 | 96.8795 | 0.923136 | 2016-04-13 16:32 | 170.6072 | 0 | 0.5617933 | 0.9257905 | 2016-04-13 17:44 | 170.5987 | 0 | 0.5599766 | 0.9254157 | 2016-04-13 20:04 | 149.4075 | 0 | 0.1482973 | 0.9199772 | 2016-04-13 21:17 | 170.6049 | 0 | 0.1367783 | 0.9210528 | 2016-04-13 22:26
144.3447 | 2.5 | 96.95902 | 0.9252036 | 2016-04-13 16:33 | 175.5683 | 0 | 0.4952409 | 0.9256485 | 2016-04-13 17:45 | 175.526 | 0 | 0.4937097 | 0.9251829 | 2016-04-13 20:05 | 144.4633 | 0 | 0.1502518 | 0.9204679 | 2016-04-13 21:18 | 175.4884 | 0 | 0.1350212 | 0.9222491 | 2016-04-13 22:27
139.4131 | 2.5 | 97.0181 | 0.924988 | 2016-04-13 16:34 | 180.569 | 0 | 0.4365726 | 0.9246801 | 2016-04-13 17:46 | 180.5621 | 0 | 0.434843 | 0.9240166 | 2016-04-13 20:06 | 139.4546 | 0 | 0.1519893 | 0.921577 | 2016-04-13 21:19 | 180.5337 | 0 | 0.1323714 | 0.9205428 | 2016-04-13 22:28
134.4044 | 2.5 | 97.24873 | 0.9238847 | 2016-04-13 16:35 | 186.6982 | 0 | 0.374949 | 0.9231963 | 2016-04-13 17:47 | 185.603 | 0 | 0.3840527 | 0.9235803 | 2016-04-13 20:07 | 134.4175 | 0 | 0.1539084 | 0.9216034 | 2016-04-13 21:20 | 185.5757 | 0 | 0.1299527 | 0.9207112 | 2016-04-13 22:29
129.4283 | 2.5 | 97.72925 | 0.9241853 | 2016-04-13 16:36 | 190.4677 | 0 | 0.3431084 | 0.9235731 | 2016-04-13 17:48 | 190.5366 | 0 | 0.3412864 | 0.9234135 | 2016-04-13 20:08 | 129.3396 | 0 | 0.1554093 | 0.9207963 | 2016-04-13 21:21 | 190.5414 | 0 | 0.1268061 | 0.915218 | 2016-04-13 22:30
124.3896 | 2.5 | 97.90958 | 0.9238167 | 2016-04-13 16:37 | 195.5527 | 0 | 0.3053024 | 0.922723 | 2016-04-13 17:49 | 195.5497 | 0 | 0.3034291 | 0.9225697 | 2016-04-13 20:09 | 124.3826 | 0 | 0.1569204 | 0.91998 | 2016-04-13 21:22 | 195.5522 | 0 | 0.124619 | 0.919686 | 2016-04-13 22:31
119.4368 | 2.5 | 97.8034 | 0.9236383 | 2016-04-13 16:38 | 200.6084 | 0 | 0.2727505 | 0.9235529 | 2016-04-13 17:50 | 200.6794 | 0 | 0.2707515 | 0.9232504 | 2016-04-13 20:10 | 119.4223 | 0 | 0.1582011 | 0.9204642 | 2016-04-13 21:23 | 200.5789 | 0 | 0.1221442 | 0.9193491 | 2016-04-13 22:32
114.3523 | 2.5 | 98.68303 | 0.9189672 | 2016-04-13 16:39 | 205.4855 | 0 | 0.2454992 | 0.9233142 | 2016-04-13 17:51 | 205.5942 | 0 | 0.2434434 | 0.9228263 | 2016-04-13 20:11 | 114.2826 | 0 | 0.1583919 | 0.923559 | 2016-04-13 21:24 | 205.5695 | 0 | 0.1191083 | 0.9184729 | 2016-04-13 22:33
109.2766 | 2.5 | 98.38952 | 0.9241661 | 2016-04-13 16:40 | 210.5569 | 0 | 0.2214681 | 0.9225719 | 2016-04-13 17:52 | 210.5145 | 0 | 0.2196614 | 0.9221355 | 2016-04-13 20:12 | 109.4272 | 0 | 0.1596204 | 0.9240761 | 2016-04-13 21:25 | 210.5242 | 0 | 0.1158486 | 0.9186022 | 2016-04-13 22:34
104.3847 | 2.5 | 97.27696 | 0.9251627 | 2016-04-13 16:41 | 215.58 | 0 | 0.2005669 | 0.9214283 | 2016-04-13 17:53 | 216.6085 | 0 | 0.1948772 | 0.921817 | 2016-04-13 20:13 | 104.3225 | 0 | 0.1608216 | 0.9252761 | 2016-04-13 21:26 | 215.5387 | 0 | 0.1127625 | 0.9188943 | 2016-04-13 22:35
99.47105 | 2.5 | 98.65836 | 0.9249344 | 2016-04-13 16:42 | 220.5013 | 0 | 0.183124 | 0.9207332 | 2016-04-13 17:54 | 220.5484 | 0 | 0.1815015 | 0.9197769 | 2016-04-13 20:14 | 99.36847 | 0 | 0.1620059 | 0.9252681 | 2016-04-13 21:26 | 220.498 | 0 | 0.1096483 | 0.9166036 | 2016-04-13 22:36
94.35201 | 2.5 | 98.48717 | 0.9253973 | 2016-04-13 16:43 | 225.5098 | 0 | 0.1677686 | 0.9204082 | 2016-04-13 17:55 | 225.5553 | 0 | 0.1660311 | 0.9201913 | 2016-04-13 20:15 | 94.31816 | 0 | 0.1630635 | 0.9251605 | 2016-04-13 21:27 | 225.5856 | 0 | 0.1063901 | 0.9188021 | 2016-04-13 22:37
89.45369 | 2.5 | 98.90615 | 0.9248235 | 2016-04-13 16:44 | 230.6114 | 0 | 0.1542613 | 0.9202539 | 2016-04-13 17:56 | 230.6072 | 0 | 0.1522781 | 0.9195718 | 2016-04-13 20:16 | 89.26701 | 0 | 0.1640672 | 0.9254164 | 2016-04-13 21:28 | 230.5636 | 0 | 0.1034279 | 0.920107 | 2016-04-13 22:38
84.36838 | 2.5 | 99.27293 | 0.9252287 | 2016-04-13 16:44 | 235.5017 | 0 | 0.143051 | 0.9207353 | 2016-04-13 17:57 | 235.5393 | 0 | 0.1414082 | 0.9203255 | 2016-04-13 20:17 | 84.32912 | 0 | 0.1648119 | 0.9249036 | 2016-04-13 21:29 | 235.5394 | 0 | 0.1002472 | 0.9171582 | 2016-04-13 22:39
79.39006 | 2.5 | 99.12014 | 0.9242119 | 2016-04-13 16:45 | 240.5948 | 0 | 0.1325387 | 0.9199517 | 2016-04-13 17:58 | 240.5118 | 0 | 0.1312741 | 0.9194396 | 2016-04-13 20:18 | 79.36938 | 0 | 0.1660015 | 0.9251683 | 2016-04-13 21:30 | 240.5905 | 0 | 0.0975021 | 0.9188147 | 2016-04-13 22:40
74.30182 | 2.5 | 99.24509 | 0.9242136 | 2016-04-13 16:46 | 246.6351 | 0 | 0.1216645 | 0.9175752 | 2016-04-13 17:59 | 245.6971 | 0 | 0.1223079 | 0.919876 | 2016-04-13 20:19 | 74.25316 | 0 | 0.1668527 | 0.9253361 | 2016-04-13 21:31 | 245.5642 | 0 | 0.09446068 | 0.9169605 | 2016-04-13 22:41
69.28249 | 2.5 | 99.33803 | 0.9243542 | 2016-04-13 16:47 | 250.5534 | 0 | 0.1160408 | 0.9180075 | 2016-04-13 18:00 | 250.6012 | 0 | 0.1145558 | 0.9179304 | 2016-04-13 20:20 | 69.1055 | 0 | 0.1674212 | 0.9247562 | 2016-04-13 21:32 | 250.5916 | 0 | 0.09176189 | 0.9156346 | 2016-04-13 22:42
64.32879 | 2.5 | 99.40182 | 0.9247305 | 2016-04-13 16:48 | 255.5192 | 0 | 0.1092641 | 0.9174848 | 2016-04-13 18:01 | 255.4792 | 0 | 0.1077709 | 0.9170851 | 2016-04-13 20:21 | 64.35606 | 0 | 0.1681791 | 0.9259062 | 2016-04-13 21:32 | 255.5193 | 0 | 0.08906647 | 0.9181815 | 2016-04-13 22:43
59.1868 | 2.5 | 99.16297 | 0.9259182 | 2016-04-13 16:48 | 260.5636 | 0 | 0.1025465 | 0.9182443 | 2016-04-13 18:02 | 260.5692 | 0 | 0.101285 | 0.9184639 | 2016-04-13 20:22 | 59.20209 | 0 | 0.168733 | 0.9256129 | 2016-04-13 21:33 | 260.5638 | 0 | 0.0869694 | 0.9158608 | 2016-04-13 22:44
54.2578 | 2.5 | 99.5529 | 0.9255915 | 2016-04-13 16:49 | 265.5563 | 0 | 0.09715008 | 0.9191679 | 2016-04-13 18:03 | 265.5237 | 0 | 0.09593734 | 0.917861 | 2016-04-13 20:23 | 54.30476 | 0 | 0.1693914 | 0.9268334 | 2016-04-13 21:34 | 265.5889 | 0 | 0.0842582 | 0.9188111 | 2016-04-13 22:45
49.32283 | 2.5 | 99.65364 | 0.925844 | 2016-04-13 16:50 | 270.4936 | 0 | 0.09212249 | 0.9185562 | 2016-04-13 18:04 | 270.6069 | 0 | 0.09129744 | 0.9169049 | 2016-04-13 20:24 | 49.30677 | 0 | 0.1700785 | 0.9271631 | 2016-04-13 21:35 | 270.5615 | 0 | 0.0819213 | 0.9179308 | 2016-04-13 22:46
44.21967 | 2.5 | 99.7553 | 0.925921 | 2016-04-13 16:51 | 275.5327 | 0 | 0.08732757 | 0.9153296 | 2016-04-13 18:05 | 275.5267 | 0 | 0.086212 | 0.9159181 | 2016-04-13 20:25 | 44.23352 | 0 | 0.1705547 | 0.9268883 | 2016-04-13 21:36 | 275.5682 | 0 | 0.07917784 | 0.9166061 | 2016-04-13 22:47
39.22636 | 2.5 | 99.83477 | 0.9259585 | 2016-04-13 16:51 | 280.6115 | 0 | 0.08305522 | 0.9162779 | 2016-04-13 18:06 | 280.5745 | 0 | 0.08243154 | 0.9163391 | 2016-04-13 20:26 | 39.07127 | 0 | 0.1712011 | 0.9281125 | 2016-04-13 21:36 | 280.5316 | 0 | 0.07750615 | 0.9146934 | 2016-04-13 22:48
34.2672 | 2.5 | 100.2046 | 0.9261525 | 2016-04-13 16:52 | 285.516 | 0 | 0.07957381 | 0.9162934 | 2016-04-13 18:07 | 285.5608 | 0 | 0.07879128 | 0.9162593 | 2016-04-13 20:27 | 34.1872 | 0 | 0.1717191 | 0.9285782 | 2016-04-13 21:37 | 285.548 | 0 | 0.07552644 | 0.9177565 | 2016-04-13 22:49
29.11987 | 2.5 | 99.98645 | 0.9258969 | 2016-04-13 16:53 | 290.5985 | 0 | 0.07613168 | 0.9148899 | 2016-04-13 18:08 | 291.6221 | 0 | 0.07449092 | 0.9169278 | 2016-04-13 20:28 | 29.13094 | 0 | 0.1722017 | 0.9274102 | 2016-04-13 21:38 | 290.6385 | 0 | 0.07347828 | 0.9134208 | 2016-04-13 22:50
24.15742 | 2.5 | 100.0874 | 0.9258661 | 2016-04-13 16:53 | 295.6602 | 0 | 0.0729306 | 0.9167734 | 2016-04-13 18:09 | 295.5428 | 0 | 0.07198113 | 0.9152831 | 2016-04-13 20:29 | 24.1648 | 0 | 0.1725632 | 0.9283471 | 2016-04-13 21:38 | 295.6188 | 0 | 0.07124241 | 0.917167 | 2016-04-13 22:51
19.99809 | 2.5 | 100.1133 | 0.9259173 | 2016-04-13 17:10 | 300.0206 | 0 | 0.0680628 | 0.9177692 | 2016-04-13 18:14 | 300.0349 | 0 | 0.06718171 | 0.9168432 | 2016-04-13 20:35 | 19.99594 | 0 | 0.1726921 | 0.9278198 | 2016-04-13 21:54 | 300.0241 | 0 | 0.0687644 | 0.9173594 | 2016-04-13 22:56